## Sheet1
Feedstock | Heat treatment (°C) | Activation | SA | TPV | MPV | C | H | N | O | T | P | CO2 | H/C | N/C | O/C | MSPV | MPV/TPV | MSPV/TPV | N6 | N5 | NQ | NX | Ref | DOI
Biomass tar |  | KOH | 660 | 0.28 | 0.24 | 83.48 | 0.01 | 3.53 | 12.98 | 25 | 1 | 2.94 | 0.000119789 | 0.042285577 | 0.155486344 | 0.04 | 0.857142857 | 0.142857143 | 1.26727 | 1.513664 | 0.176853 | 0.57186 | 40 | https://doi.org/10.1021/acs.energyfuels.9b01638
|  |  | 1076 | 0.44 | 0.38 | 84.57 | 2.94 | 3.03 | 9.46 | 25 | 1 | 4.11 | 0.034764101 | 0.035828308 | 0.111859998 | 0.06 | 0.863636364 | 0.136363636 | 1.286235 | 0.576306 | 1.167459 | 0.038178
|  |  | 1268 | 0.55 | 0.5 | 90.49 | 0 | 2.12 | 7.39 | 25 | 1 | 3.64 | 0 | 0.023428003 | 0.081666482 | 0.05 | 0.909090909 | 0.090909091 | 0.634516 | 1.029896 | 0.163876 | 0.19716
|  |  | 1480 | 0.71 | 0.48 | 89.42 | 1.46 | 2.08 | 7.04 | 25 | 1 | 3.31 | 0.016327444 | 0.023261015 | 0.078729591 | 0.23 | 0.676056338 | 0.323943662 | 0.496704 | 1.059344 | 0.23504 | 0.288912
|  |  | 1161 | 0.38 | 0.35 | 88.44 | 0.01 | 3.02 | 8.53 | 25 | 1 | 3.69 | 0.000113071 | 0.034147445 | 0.09644957 | 0.03 | 0.921052632 | 0.078947368 | 0.835936 | 1.169344 | 0.894826 | 0.119592
|  |  | 1804 | 0.85 | 0.66 | 89.93 | 0 | 2 | 8.07 | 25 | 1 | 3.16 | 0 | 0.02223952 | 0.089736462 | 0.19 | 0.776470588 | 0.223529412 | 0.4356 | 0.7466 | 0.4118 | 0.4058
|  |  | 1857 | 0.87 | 0.48 | 92.01 | 0 | 1.32 | 6.67 | 25 | 1 | 3.06 | 0 | 0.014346267 | 0.07249212 | 0.39 | 0.551724138 | 0.448275862 | 0.456192 | 0.548592 | 0.123816 | 0.1914
|  |  | 660 | 0.28 | 0.24 | 83.48 | 0.01 | 3.53 | 12.98 | 25 | 0.15 | 0.74 | 0.000119789 | 0.042285577 | 0.155486344 | 0.04 | 0.857142857 | 0.142857143 | 1.26727 | 1.513664 | 0.176853 | 0.57186
|  |  | 1076 | 0.44 | 0.38 | 84.57 | 2.94 | 3.03 | 9.46 | 25 | 0.15 | 1.64 | 0.034764101 | 0.035828308 | 0.111859998 | 0.06 | 0.863636364 | 0.136363636 | 1.286235 | 0.576306 | 1.167459 | 0.038178
|  |  | 1268 | 0.55 | 0.5 | 90.49 | 0 | 2.12 | 7.39 | 25 | 0.15 | 1.22 | 0 | 0.023428003 | 0.081666482 | 0.05 | 0.909090909 | 0.090909091 | 0.634516 | 1.029896 | 0.163876 | 0.19716
|  |  | 1480 | 0.71 | 0.48 | 89.42 | 1.46 | 2.08 | 7.04 | 25 | 0.15 | 1.52 | 0.016327444 | 0.023261015 | 0.078729591 | 0.23 | 0.676056338 | 0.323943662 | 0.496704 | 1.059344 | 0.23504 | 0.288912
|  |  | 1161 | 0.38 | 0.35 | 88.44 | 0.01 | 3.02 | 8.53 | 25 | 0.15 | 1.38 | 0.000113071 | 0.034147445 | 0.09644957 | 0.03 | 0.921052632 | 0.078947368 | 0.835936 | 1.169344 | 0.894826 | 0.119592
|  |  | 1804 | 0.85 | 0.66 | 89.93 | 0 | 2 | 8.07 | 25 | 0.15 | 0.96 | 0 | 0.02223952 | 0.089736462 | 0.19 | 0.776470588 | 0.223529412 | 0.4356 | 0.7466 | 0.4118 | 0.4058
|  |  | 1857 | 0.87 | 0.48 | 92.01 | 0 | 1.32 | 6.67 | 25 | 0.15 | 0.92 | 0 | 0.014346267 | 0.07249212 | 0.39 | 0.551724138 | 0.448275862 | 0.456192 | 0.548592 | 0.123816 | 0.1914
|  |  | 660 | 0.28 | 0.24 | 83.48 | 0.01 | 3.53 | 12.98 | 0 | 1 | 4.22 | 0.000119789 | 0.042285577 | 0.155486344 | 0.04 | 0.857142857 | 0.142857143 | 1.26727 | 1.513664 | 0.176853 | 0.57186
|  |  | 1076 | 0.44 | 0.38 | 84.57 | 2.94 | 3.03 | 9.46 | 0 | 1 | 6.02 | 0.034764101 | 0.035828308 | 0.111859998 | 0.06 | 0.863636364 | 0.136363636 | 1.286235 | 0.576306 | 1.167459 | 0.038178
|  |  | 1268 | 0.55 | 0.5 | 90.49 | 0 | 2.12 | 7.39 | 0 | 1 | 5.43 | 0 | 0.023428003 | 0.081666482 | 0.05 | 0.909090909 | 0.090909091 | 0.634516 | 1.029896 | 0.163876 | 0.19716
|  |  | 1480 | 0.71 | 0.48 | 89.42 | 1.46 | 2.08 | 7.04 | 0 | 1 | 5.41 | 0.016327444 | 0.023261015 | 0.078729591 | 0.23 | 0.676056338 | 0.323943662 | 0.496704 | 1.059344 | 0.23504 | 0.288912
|  |  | 1161 | 0.38 | 0.35 | 88.44 | 0.01 | 3.02 | 8.53 | 0 | 1 | 5.82 | 0.000113071 | 0.034147445 | 0.09644957 | 0.03 | 0.921052632 | 0.078947368 | 0.835936 | 1.169344 | 0.894826 | 0.119592
|  |  | 1804 | 0.85 | 0.66 | 89.93 | 0 | 2 | 8.07 | 0 | 1 | 5.2 | 0 | 0.02223952 | 0.089736462 | 0.19 | 0.776470588 | 0.223529412 | 0.4356 | 0.7466 | 0.4118 | 0.4058
|  |  | 1857 | 0.87 | 0.48 | 92.01 | 0 | 1.32 | 6.67 | 0 | 1 | 5.04 | 0 | 0.014346267 | 0.07249212 | 0.39 | 0.551724138 | 0.448275862 | 0.456192 | 0.548592 | 0.123816 | 0.1914
Agar | 500 | Zn(NO3)2 | 671 | 0.43 |  | 86.73 | 0 | 2.72 | 10.55 | 25 | 1 | 2.3 | 0 | 0.031361697 | 0.121641877 | 0.15381 | 0.642302326 | 0.357697674 |  |  | 0 | 0 | 41 | https://doi.org/10.1021/acs.energyfuels.0c00305
|  |  | 886 | 0.57 |  | 87.7 | 0 | 2.28 | 10.02 | 25 | 1 | 2.6 | 0 | 0.025997719 | 0.114253136 | 0.203 | 0.643859649 | 0.356140351 |  |  | 0 | 0
|  |  | 1033 | 0.69 |  | 87.71 | 0 | 2.58 | 9.71 | 25 | 1 | 2.4 | 0 | 0.029415118 | 0.110705735 | 0.3003 | 0.564782609 | 0.435217391 |  |  | 0 | 0
|  |  | 858 | 0.57 |  | 90.01 | 0 | 2.7 | 7.29 | 25 | 1 | 2.5 | 0 | 0.029996667 | 0.080991001 | 0.2494 | 0.56245614 | 0.43754386 |  |  | 0 | 0
|  |  | 1142 | 0.85 |  | 92.5 | 0 | 0.85 | 6.65 | 25 | 1 | 2.5 | 0 | 0.009189189 | 0.071891892 | 0.3838 | 0.548470588 | 0.451529412 |  |  | 0 | 0
|  |  | 1316 | 1.14 |  | 93.18 | 0 | 1.14 | 5.68 | 25 | 1 | 2.5 | 0 | 0.012234385 | 0.060957287 | 0.6489 | 0.430789474 | 0.569210526 |  |  | 0 | 0
Hazelnut shell | 500 | NaNH2 | 502 | 0.22 |  | 85.21 | 5.87 | 2.74 | 6.18 | 25 | 1 | 2.24 | 0.068888628 | 0.03215585 | 0.072526699 | 0.0156 | 0.929090909 | 0.070909091 |  |  | 0 | 0 | 42 | https://doi.org/10.1021/acs.iecr.9b02127
|  |  | 1991 | 0.88 |  | 87.21 | 5.03 | 2.94 | 4.82 | 25 | 1 | 3.72 | 0.057676872 | 0.03371173 | 0.055268891 | 0.5866 | 0.333409091 | 0.666590909 |  |  | 0 | 0
|  |  | 1833 | 0.8 |  | 86.24 | 5.31 | 3.21 | 5.24 | 25 | 1 | 3.39 | 0.061572356 | 0.037221707 | 0.060760668 | 0.1243 | 0.844625 | 0.155375 |  |  | 0 | 0
|  |  | 1099 | 0.45 |  | 86.32 | 5.99 | 2.53 | 5.16 | 25 | 1 | 4.32 | 0.069392956 | 0.029309546 | 0.059777572 | 0.0116 | 0.974222222 | 0.025777778 |  |  | 0 | 0
|  |  | 1821 | 0.79 |  | 86.74 | 5.87 | 2.75 | 4.64 | 25 | 1 | 3.5 | 0.067673507 | 0.031703943 | 0.053493198 | 0.0938 | 0.881265823 | 0.118734177 |  |  | 0 | 0
|  |  | 2185 | 0.99 |  | 87.02 | 6.01 | 2.97 | 4 | 25 | 1 | 3.48 | 0.069064583 | 0.034130085 | 0.045966444 | 0.0281 | 0.971616162 | 0.028383838 |  |  | 0 | 0
|  |  | 1343 | 0.55 |  | 87.65 | 5.24 | 1.98 | 5.13 | 25 | 1 | 3.94 | 0.059783229 | 0.022589846 | 0.058528237 | 0.0592 | 0.892363636 | 0.107636364 |  |  | 0 | 0
|  |  | 2318 | 1.03 |  | 88.34 | 5.87 | 2.14 | 3.65 | 25 | 1 | 3.52 | 0.066447815 | 0.024224587 | 0.041317636 | 0.1531 | 0.851359223 | 0.148640777 |  |  | 0 | 0
|  |  | 2321 | 1.11 |  | 88.21 | 5.21 | 2.3 | 4.28 | 25 | 1 | 3.38 | 0.059063598 | 0.026074141 | 0.048520576 | 0.2331 | 0.79 | 0.21 |  |  | 0 | 0
Walnut shell powder |  | KOH | 1636 | 0.74 | 0.68 | 54 | 3.75 | 2.69 | 39.56 | 25 | 1 | 2.86 | 0.069444444 | 0.049814815 | 0.732592593 | 0.06 | 0.918918919 | 0.081081081 |  |  | 0 | 0 | 43 | https://doi.org/10.1007/s13399-020-00633-0
|  |  | 2354 | 1.26 | 0.97 | 75.38 | 1.3 | 0.86 | 22.46 | 25 | 1 | 3.08 | 0.017245954 | 0.011408862 | 0.297957018 | 0.29 | 0.76984127 | 0.23015873 |  |  | 0 | 0
|  |  | 759 | 0.44 | 0.33 | 51.21 | 1.96 | 4.45 | 42.38 | 25 | 1 | 2.32 | 0.038273775 | 0.08689709 | 0.82757274 | 0.11 | 0.75 | 0.25 | 1.1125 | 3.0705 | 0.267 | 0
|  |  | 1606 | 0.97 | 0.78 | 71.19 | 2.88 | 4.02 | 21.91 | 25 | 1 | 1.92 | 0.04045512 | 0.056468605 | 0.307767945 | 0.19 | 0.804123711 | 0.195876289 | 0.8844 | 2.3718 | 0.7638 | 0
|  |  | 1741 | 0.86 | 0.8 | 64.43 | 3.21 | 2.2 | 30.16 | 25 | 1 | 2.74 | 0.049821512 | 0.034145584 | 0.46810492 | 0.06 | 0.930232558 | 0.069767442 | 0.198 | 2.002 | 0 | 0
|  |  | 1636 | 0.74 | 0.68 | 54 | 3.75 | 2.69 | 39.56 | 25 | 1 | 2.86 | 0.069444444 | 0.049814815 | 0.732592593 | 0.06 | 0.918918919 | 0.081081081 | 0.3766 | 2.2327 | 0.0807 | 0
|  |  | 2251 | 1.21 | 1.03 | 70.44 | 1.62 | 0.94 | 27 | 25 | 1 | 2.54 | 0.022998296 | 0.013344691 | 0.38330494 | 0.18 | 0.851239669 | 0.148760331 | 0.423 | 0.4888 | 0.0282 | 0
|  |  | 3079 | 1.84 | 1.18 | 80.49 | 1.2 | 2.08 | 16.23 | 25 | 1 | 2.53 | 0.014908684 | 0.025841719 | 0.201639955 | 0.66 | 0.641304348 | 0.358695652 | 0.3952 | 1.6848 | 0 | 0
|  |  | 2354 | 1.26 | 0.97 | 75.38 | 1.3 | 0.86 | 22.46 | 25 | 1 | 3.04 | 0.017245954 | 0.011408862 | 0.297957018 | 0.29 | 0.76984127 | 0.23015873 | 0.1978 | 0.6106 | 0.0516 | 0
|  |  | 2556 | 1.9 | 0.96 | 81.84 | 1.75 | 0.76 | 15.65 | 25 | 1 | 2.27 | 0.021383187 | 0.009286413 | 0.191226784 | 0.94 | 0.505263158 | 0.494736842 | 0.038 | 0.3496 | 0.3724 | 0
|  |  | 1000 | 0.68 | 0.53 | 51.67 | 1.75 | 1.57 | 45.01 | 25 | 1 | 2.37 | 0.033868783 | 0.030385136 | 0.87110509 | 0.15 | 0.779411765 | 0.220588235 | 0.5495 | 1.0205 | 0 | 0
|  |  | 759 | 0.44 | 0.33 | 51.21 | 1.96 | 4.45 | 42.38 | 0 | 1 | 3.3 | 0.038273775 | 0.08689709 | 0.82757274 | 0.11 | 0.75 | 0.25 | 1.1125 | 3.0705 | 0.267 | 0
|  |  | 1606 | 0.97 | 0.78 | 71.19 | 2.88 | 4.02 | 21.91 | 0 | 1 | 2.9 | 0.04045512 | 0.056468605 | 0.307767945 | 0.19 | 0.804123711 | 0.195876289 | 0.8844 | 2.3718 | 0.7638 | 0
|  |  | 1741 | 0.86 | 0.8 | 64.43 | 3.21 | 2.2 | 30.16 | 0 | 1 | 4.73 | 0.049821512 | 0.034145584 | 0.46810492 | 0.06 | 0.930232558 | 0.069767442 | 0.198 | 2.002 | 0 | 0
|  |  | 1636 | 0.74 | 0.68 | 54 | 3.75 | 2.69 | 39.56 | 0 | 1 | 5 | 0.069444444 | 0.049814815 | 0.732592593 | 0.06 | 0.918918919 | 0.081081081 | 0.3766 | 2.2327 | 0.0807 | 0
|  |  | 2251 | 1.21 | 1.03 | 70.44 | 1.62 | 0.94 | 27 | 0 | 1 | 4.2 | 0.022998296 | 0.013344691 | 0.38330494 | 0.18 | 0.851239669 | 0.148760331 | 0.423 | 0.4888 | 0.0282 | 0
|  |  | 3079 | 1.84 | 1.18 | 80.49 | 1.2 | 2.08 | 16.23 | 0 | 1 | 3.35 | 0.014908684 | 0.025841719 | 0.201639955 | 0.66 | 0.641304348 | 0.358695652 | 0.3952 | 1.6848 | 0 | 0
|  |  | 2354 | 1.26 | 0.97 | 75.38 | 1.3 | 0.86 | 22.46 | 0 | 1 | 5.13 | 0.017245954 | 0.011408862 | 0.297957018 | 0.29 | 0.76984127 | 0.23015873 | 0.1978 | 0.6106 | 0.0516 | 0
|  |  | 2556 | 1.9 | 0.96 | 81.84 | 1.75 | 0.76 | 15.65 | 0 | 1 | 3.35 | 0.021383187 | 0.009286413 | 0.191226784 | 0.94 | 0.505263158 | 0.494736842 | 0.038 | 0.3496 | 0.3724 | 0
|  |  | 1000 | 0.68 | 0.53 | 51.67 | 1.75 | 1.57 | 45.01 | 0 | 1 | 2.57 | 0.033868783 | 0.030385136 | 0.87110509 | 0.15 | 0.779411765 | 0.220588235 | 0.5495 | 1.0205 | 0 | 0
Walnut shell |  | KOH | 1636 | 0.74 | 0.68 | 54 | 3.75 | 2.69 | 39.56 | 25 | 0.15 | 0.67 | 0.069444444 | 0.049814815 | 0.732592593 | 0.06 | 0.918918919 | 0.081081081 | 0.68 | 4.04 | 0.15 | 0 | 44 | https://doi.org/10.1016/j.jclepro.2020.121645
|  |  | 2354 | 1.26 | 0.97 | 75.38 | 1.3 | 0.86 | 22.46 | 25 | 0.15 | 0.64 | 0.017245954 | 0.011408862 | 0.297957018 | 0.29 | 0.76984127 | 0.23015873 | 0.51 | 1.57 | 0.13 | 0
|  |  | 1144 | 0.64 | 0.48 | 68.18 | 1.57 | 4.8 | 25.45 | 25 | 1 | 2.1 | 0.023027281 | 0.070401877 | 0.373276621 | 0.16 | 0.75 | 0.25 | 1.07 | 1.81 | 0.54 | 0
|  |  | 1813 | 1.05 | 0.7 | 80.95 | 0.79 | 1 | 17.26 | 25 | 1 | 2.14 | 0.009759111 | 0.012353305 | 0.213218036 | 0.35 | 0.666666667 | 0.333333333 | 0.18 | 0.82 | 0.58 | 0
|  |  | 273 | 0.19 | 0.13 | 46.52 | 1.55 | 9.32 | 42.61 | 25 | 1 | 1.78 | 0.033319003 | 0.200343938 | 0.915950129 | 0.06 | 0.684210526 | 0.315789474 | 6.16 | 3.66 | 0.63 | 0
|  |  | 481 | 0.27 | 0.24 | 52.01 | 1.92 | 8.75 | 37.32 | 25 | 1 | 1.83 | 0.036915978 | 0.168236878 | 0.717554316 | 0.03 | 0.888888889 | 0.111111111 | 2.91 | 4.09 | 1.33 | 0
|  |  | 1144 | 0.64 | 0.48 | 68.18 | 1.57 | 4.8 | 25.45 | 25 | 0.15 | 0.36 | 0.023027281 | 0.070401877 | 0.373276621 | 0.16 | 0.75 | 0.25 |  |  | 0 | 0
|  |  | 1813 | 1.05 | 0.7 | 80.95 | 0.79 | 1 | 17.26 | 25 | 0.15 | 0.38 | 0.009759111 | 0.012353305 | 0.213218036 | 0.35 | 0.666666667 | 0.333333333 |  |  | 0 | 0
|  |  | 273 | 0.19 | 0.13 | 46.52 | 1.55 | 9.32 | 42.61 | 25 | 0.15 | 0.69 | 0.033319003 | 0.200343938 | 0.915950129 | 0.06 | 0.684210526 | 0.315789474 |  |  | 0 | 0
|  |  | 481 | 0.27 | 0.24 | 52.01 | 1.92 | 8.75 | 37.32 | 25 | 0.15 | 0.67 | 0.036915978 | 0.168236878 | 0.717554316 | 0.03 | 0.888888889 | 0.111111111 |  |  | 0 | 0
Oil residue | 500 | NaNH2 | 660 | 0.42 | 0.33 | 57.89 | 2.71 | 4.31 | 35.09 | 25 | 1 | 2.04 | 0.046812921 | 0.074451546 | 0.606149594 | 0.09 | 0.785714286 | 0.214285714 | 0.997765 | 3.312235 | 0 | 0 | 45 | https://doi.org/10.1002/er.5287
|  |  | 846 | 0.94 | 0.4 | 56.5 | 2.52 | 4.59 | 36.39 | 25 | 1 | 2.11 | 0.04460177 | 0.081238938 | 0.644070796 | 0.54 | 0.425531915 | 0.574468085 | 1.281528 | 3.308472 | 0 | 0
|  |  | 1176 | 0.72 | 0.57 | 60.87 | 3.01 | 5.83 | 30.29 | 25 | 1 | 2.19 | 0.049449647 | 0.095777887 | 0.497617874 | 0.15 | 0.791666667 | 0.208333333 | 1.59159 | 4.23841 | 0 | 0
|  |  | 2113 | 1.24 | 0.94 | 61.07 | 1.98 | 6.9 | 30.05 | 25 | 1 | 3.51 | 0.032421811 | 0.112985099 | 0.492058294 | 0.3 | 0.758064516 | 0.241935484 | 1.53042 | 5.36958 | 0 | 0
|  |  | 1508 | 0.94 | 0.68 | 62.98 | 2.1 | 6.02 | 28.9 | 25 | 1 | 3.42 | 0.033343919 | 0.0955859 | 0.458875834 | 0.26 | 0.723404255 | 0.276595745 | 1.689212 | 4.330788 | 0 | 0
|  |  | 2148 | 1.32 | 0.94 | 64.49 | 1.7 | 5.57 | 28.24 | 25 | 1 | 2.98 | 0.026360676 | 0.08636998 | 0.437897348 | 0.38 | 0.712121212 | 0.287878788 | 1.26996 | 4.30004 | 0 | 0
Glucose biomass | 80 | CO2 | 748 | 0.47 | 0.27 | 83.84 | 0.04 | 1.1 | 15.02 | 25 | 1 | 2.55 | 0.000477099 | 0.013120229 | 0.179150763 | 0.2 | 0.574468085 | 0.425531915 |  |  | 0 | 0 | 46 | https://doi.org/10.3390/nano10010174
|  |  | 697 | 0.46 | 0.25 | 75.15 | 0.05 | 6.5 | 18.3 | 25 | 1 | 2.92 | 0.000665336 | 0.086493679 | 0.243512974 | 0.21 | 0.543478261 | 0.456521739 |  |  | 0 | 0
|  |  | 581 | 0.35 | 0.21 | 67.78 | 1.14 | 11.48 | 19.5 | 25 | 1 | 3.03 | 0.016819121 | 0.169371496 | 0.287695485 | 0.14 | 0.6 | 0.4 |  |  | 0 | 0
Shell of tea seed | 700 | KOH | 1065 | 0.47 | 0.39 | 59.43 | 1.24 | 2.43 | 36.9 | 25 | 1 | 2.69 | 0.020864883 | 0.04088844 | 0.620898536 | 0.08 | 0.829787234 | 0.170212766 |  |  | 0 | 0 | 47 | https://doi.org/10.1002/er.5017
|  |  | 1188 | 0.52 | 0.44 | 66.21 | 0.94 | 3.41 | 29.44 | 25 | 1 | 2.75 | 0.014197251 | 0.051502794 | 0.444645824 | 0.08 | 0.846153846 | 0.153846154 |  |  | 0 | 0
|  |  | 1055 | 0.46 | 0.39 | 61.47 | 1.16 | 3.45 | 33.92 | 25 | 1 | 2.44 | 0.018870994 | 0.056124939 | 0.551813893 | 0.07 | 0.847826087 | 0.152173913 |  |  | 0 | 0
|  |  | 706 | 0.33 | 0.25 | 48.26 | 1.77 | 3.39 | 46.58 | 25 | 1 | 1.95 | 0.036676337 | 0.070244509 | 0.965188562 | 0.08 | 0.757575758 | 0.242424242 |  |  | 0 | 0
Water chestnut shell | 500 |  | 669 | 0.31 |  | 71.42 | 3.06 | 3.05 | 22.47 | 25 | 1 | 3.29 | 0.042845141 | 0.042705125 | 0.314617754 | 0.03381 | 0.890935484 | 0.109064516 |  |  | 0 | 0 | 48 | https://doi.org/10.1016/j.cej.2018.11.065
|  |  | 1450 | 0.61 |  | 73.24 | 2.99 | 3.26 | 20.51 | 25 | 1 | 3.63 | 0.040824686 | 0.044511196 | 0.28003823 | 0.2384 | 0.609180328 | 0.390819672 |  |  | 0 | 0
|  |  | 1310 | 0.65 |  | 74.25 | 3.01 | 3.58 | 19.16 | 25 | 1 | 3.18 | 0.040538721 | 0.048215488 | 0.258047138 | 0.1653 | 0.745692308 | 0.254307692 |  |  | 0 | 0
|  |  | 1036 | 0.44 |  | 76.21 | 3.01 | 2.73 | 18.05 | 25 | 1 | 4.06 | 0.039496129 | 0.035822071 | 0.236845558 | 0.0461 | 0.895227273 | 0.104772727 |  |  | 0 | 0
|  |  | 2412 | 1.14 |  | 75.2 | 2.75 | 3.14 | 18.91 | 25 | 1 | 4.04 | 0.036569149 | 0.041755319 | 0.251462766 | 0.0513 | 0.955 | 0.045 |  |  | 0 | 0
|  |  | 2596 | 1.42 |  | 73.58 | 2.8 | 3.35 | 20.27 | 25 | 1 | 3.59 | 0.038053819 | 0.045528676 | 0.275482468 | 0.3369 | 0.762746479 | 0.237253521 |  |  | 0 | 0
|  |  | 1416 | 0.58 |  | 77.43 | 2.42 | 2.42 | 17.73 | 25 | 1 | 4.5 | 0.031254036 | 0.031254036 | 0.228981015 | 0.143 | 0.753448276 | 0.246551724 |  |  | 0 | 0
|  |  | 2615 | 1.38 |  | 76.52 | 2.53 | 2.68 | 18.27 | 25 | 1 | 3.6 | 0.033063251 | 0.035023523 | 0.238761108 | 0.0874 | 0.936666667 | 0.063333333 |  |  | 0 | 0
|  |  | 2446 | 1.59 |  | 76.03 | 2.86 | 3.12 | 17.99 | 25 | 1 | 3.39 | 0.03761673 | 0.041036433 | 0.236617125 | 0.4453 | 0.719937107 | 0.280062893 |  |  | 0 | 0
Poplar catkins | 400 | ZnCl2 | 1361.9 | 0.58 | 0.46 | 87.23 | 1.62 | 1.89 | 9.26 | 25 | 1 | 3.55 | 0.018571592 | 0.021666858 | 0.106156139 | 0.12 | 0.793103448 | 0.206896552 |  |  | 0 | 0 | 49 | https://doi.org/10.1016/j.cej.2018.10.142
|  |  | 1005.4 | 0.41 | 0.34 | 87.42 | 1.32 | 2.37 | 8.89 | 25 | 1 | 3.75 | 0.01509952 | 0.027110501 | 0.101692976 | 0.07 | 0.829268293 | 0.170731707 |  |  | 0 | 0
|  |  | 1455.1 | 0.68 | 0.47 | 88.57 | 0.89 | 2.89 | 7.65 | 25 | 1 | 4.05 | 0.010048549 | 0.032629559 | 0.086372361 | 0.21 | 0.691176471 | 0.308823529 |  |  | 0 | 0
|  |  | 1248.7 | 0.5 | 0.41 | 89.74 | 0.78 | 2.16 | 7.32 | 25 | 1 | 2.62 | 0.008691776 | 0.024069534 | 0.081568977 | 0.09 | 0.82 | 0.18 |  |  | 0 | 0
|  |  | 1272.4 | 0.55 | 0.43 | 89.23 | 0.82 | 2.09 | 7.86 | 25 | 1 | 3.35 | 0.009189734 | 0.023422616 | 0.088086966 | 0.12 | 0.781818182 | 0.218181818 |  |  | 0 | 0
Walnut shell | 500 | NaNH2 | 419 | 0.25 | 0.19 | 54.24 | 3.37 | 3.79 | 38.6 | 25 | 1 | 1.93 | 0.062131268 | 0.069874631 | 0.711651917 | 0.06 | 0.76 | 0.24 |  |  | 0 | 0 | 50 | https://doi.org/10.1016/j.jcou.2019.06.021
|  |  | 589 | 0.34 | 0.27 | 63.53 | 4.38 | 7.24 | 24.85 | 25 | 1 | 2.53 | 0.068943806 | 0.113961908 | 0.391153786 | 0.07 | 0.794117647 | 0.205882353 |  |  | 0 | 0
|  |  | 802 | 0.47 | 0.37 | 57.6 | 3.45 | 1.52 | 37.43 | 25 | 1 | 1.96 | 0.059895833 | 0.026388889 | 0.649826389 | 0.1 | 0.787234043 | 0.212765957 |  |  | 0 | 0
|  |  | 516 | 0.28 | 0.2 | 52.55 | 3.35 | 3.52 | 40.58 | 25 | 1 | 1.7 | 0.063748811 | 0.066983825 | 0.772216936 | 0.08 | 0.714285714 | 0.285714286 |  |  | 0 | 0
|  |  | 1687 | 0.94 | 0.77 | 72.63 | 3.18 | 1.89 | 22.3 | 25 | 1 | 3.06 | 0.043783561 | 0.026022305 | 0.30703566 | 0.17 | 0.819148936 | 0.180851064 |  |  | 0 | 0
|  |  | 1721 | 0.92 | 0.75 | 61.53 | 1.45 | 2.54 | 34.48 | 25 | 1 | 2.15 | 0.02356574 | 0.041280676 | 0.560377052 | 0.17 | 0.815217391 | 0.184782609 |  |  | 0 | 0
|  |  | 419 | 0.25 | 0.19 | 54.24 | 3.37 | 3.79 | 38.6 | 0 | 1 | 2.6 | 0.062131268 | 0.069874631 | 0.711651917 | 0.06 | 0.76 | 0.24 |  |  | 0 | 0
|  |  | 589 | 0.34 | 0.27 | 63.53 | 4.38 | 7.24 | 24.85 | 0 | 1 | 4.17 | 0.068943806 | 0.113961908 | 0.391153786 | 0.07 | 0.794117647 | 0.205882353 |  |  | 0 | 0
|  |  | 802 | 0.47 | 0.37 | 57.6 | 3.45 | 1.52 | 37.43 | 0 | 1 | 3.88 | 0.059895833 | 0.026388889 | 0.649826389 | 0.1 | 0.787234043 | 0.212765957 |  |  | 0 | 0
|  |  | 516 | 0.28 | 0.2 | 52.55 | 3.35 | 3.52 | 40.58 | 0 | 1 | 2.67 | 0.063748811 | 0.066983825 | 0.772216936 | 0.08 | 0.714285714 | 0.285714286 |  |  | 0 | 0
|  |  | 1687 | 0.94 | 0.77 | 72.63 | 3.18 | 1.89 | 22.3 | 0 | 1 | 5.22 | 0.043783561 | 0.026022305 | 0.30703566 | 0.17 | 0.819148936 | 0.180851064 |  |  | 0 | 0
|  |  | 1721 | 0.92 | 0.75 | 61.53 | 1.45 | 2.54 | 34.48 | 0 | 1 | 3.17 | 0.02356574 | 0.041280676 | 0.560377052 | 0.17 | 0.815217391 | 0.184782609 |  |  | 0 | 0
Palm kernel shell | 500 |  | 195 | 0.11 | 0.08 | 90.23 | 0 | 1.77 | 7.76 | 25 | 1 | 1.43 | 0 | 0.019616536 | 0.086002438 | 0.03 | 0.727272727 | 0.272727273 |  |  | 0 | 0 | 51 | https://doi.org/10.1002/cjce.23581
|  |  | 852 | 0.38 | 0.31 | 85.9 | 0 | 3.03 | 10.87 | 25 | 1 | 4.39 | 0 | 0.035273574 | 0.126542491 | 0.07 | 0.815789474 | 0.184210526 | 0.889305 | 1.215636 | 0.925059 | 0
|  |  | 1185 | 0.52 | 0.43 | 90.97 | 0 | 3.35 | 5.54 | 25 | 1 | 4.8 | 0 | 0.036825327 | 0.060899198 | 0.09 | 0.826923077 | 0.173076923 | 1.137995 | 1.46395 | 0.748055 | 0
|  |  | 694 | 0.37 | 0.25 | 88.31 | 0 | 1.95 | 9.53 | 25 | 1 | 3.39 | 0 | 0.022081304 | 0.107915298 | 0.12 | 0.675675676 | 0.324324324 | 0.635505 | 0.80574 | 0.508755 | 0
|  |  | 699 | 0.49 | 0.16 | 92.63 | 0 | 1.73 | 5.45 | 25 | 1 | 2.56 | 0 | 0.018676455 | 0.05883623 | 0.33 | 0.326530612 | 0.673469388 | 0.549967 | 0.674873 | 0.50516 | 0
|  |  | 586 | 0.31 | 0.19 | 88.52 | 0 | 2.94 | 8.24 | 25 | 1 | 2.84 | 0 | 0.033212833 | 0.093086308 | 0.12 | 0.612903226 | 0.387096774 | 0.928158 | 1.162182 | 0.84966 | 0
|  |  | 1700 | 0.89 | 0.56 | 86.45 | 0 | 3.3 | 9.97 | 25 | 1 | 5.29 | 0 | 0.038172354 | 0.115326778 | 0.33 | 0.629213483 | 0.370786517 | 1.11738 | 1.45596 | 0.72666 | 0
Lignin | 200 | KOH | 3172 | 1.6 |  | 87.72 | 0 | 0 | 12.08 | 25 | 1 | 2.3 | 0 | 0 | 0.137710898 | 0.4238 | 0.735125 | 0.264875 |  |  | 0 | 0 | 52 | https://doi.org/10.1007/s42823-019-00025-z
|  |  | 3020 | 1.89 |  | 80.03 | 0 | 0.62 | 19.34 | 25 | 1 | 2.2 | 0 | 0.007747095 | 0.241659378 | 0.7138 | 0.622328042 | 0.377671958 |  |  | 0 | 0
|  |  | 3064 | 1.56 |  | 87.1 | 0 | 0.64 | 12.26 | 25 | 1 | 2.5 | 0 | 0.007347876 | 0.14075775 | 0.3838 | 0.753974359 | 0.246025641 |  |  | 0 | 0
|  |  | 3021 | 1.58 |  | 89.55 | 0 | 1.1 | 9.35 | 25 | 1 | 2.6 | 0 | 0.01228364 | 0.104410944 | 0.4038 | 0.74443038 | 0.25556962 |  |  | 0 | 0
|  |  | 2473 | 1.26 |  | 87.81 | 0 | 1.17 | 11.02 | 25 | 1 | 2.7 | 0 | 0.013324223 | 0.125498235 | 0.1165 | 0.907539683 | 0.092460317 |  |  | 0 | 0
Glucose | 180 | KOH | 1082 | 0.58 | 0.44 | 77.91 | 0 | 9.44 | 12.65 | 25 | 1 | 3.78 | 0 | 0.121165447 | 0.162366834 | 0.14 | 0.75862069 | 0.24137931 |  |  | 0 | 0 | 53 | https://doi.org/10.1016/j.apsusc.2019.03.162
|  |  | 1793 | 0.87 | 0.73 | 81.12 | 0 | 8.02 | 10.86 | 25 | 1 | 5.01 | 0 | 0.098865878 | 0.13387574 | 0.14 | 0.83908046 | 0.16091954 |  |  | 0 | 0
|  |  | 2328 | 1.11 | 0.94 | 84.91 | 0 | 5.05 | 10.04 | 25 | 1 | 4.32 | 0 | 0.059474738 | 0.118242845 | 0.17 | 0.846846847 | 0.153153153 |  |  | 0 | 0
|  |  | 2958 | 1.61 | 1.16 | 92.8 | 0 | 2.73 | 4.47 | 25 | 1 | 3.36 | 0 | 0.029418103 | 0.048168103 | 0.45 | 0.720496894 | 0.279503106 |  |  | 0 | 0
|  |  | 1082 | 0.58 | 0.44 | 77.91 | 0 | 9.44 | 12.65 | 25 | 0.15 | 1.29 | 0 | 0.121165447 | 0.162366834 | 0.14 | 0.75862069 | 0.24137931 |  |  | 0 | 0
|  |  | 1793 | 0.87 | 0.73 | 81.12 | 0 | 8.02 | 10.86 | 25 | 0.15 | 1.38 | 0 | 0.098865878 | 0.13387574 | 0.14 | 0.83908046 | 0.16091954 |  |  | 0 | 0
|  |  | 2328 | 1.11 | 0.94 | 84.91 | 0 | 5.05 | 10.04 | 25 | 0.15 | 0.93 | 0 | 0.059474738 | 0.118242845 | 0.17 | 0.846846847 | 0.153153153 |  |  | 0 | 0
|  |  | 2958 | 1.61 | 1.16 | 92.8 | 0 | 2.73 | 4.47 | 25 | 0.15 | 0.65 | 0 | 0.029418103 | 0.048168103 | 0.45 | 0.720496894 | 0.279503106 |  |  | 0 | 0
|  |  | 1082 | 0.58 | 0.44 | 77.91 | 0 | 9.44 | 12.65 | 0 | 1 | 5.36 | 0 | 0.121165447 | 0.162366834 | 0.14 | 0.75862069 | 0.24137931 |  |  | 0 | 0
|  |  | 1793 | 0.87 | 0.73 | 81.12 | 0 | 8.02 | 10.86 | 0 | 1 | 7.6 | 0 | 0.098865878 | 0.13387574 | 0.14 | 0.83908046 | 0.16091954 |  |  | 0 | 0
|  |  | 2328 | 1.11 | 0.94 | 84.91 | 0 | 5.05 | 10.04 | 0 | 1 | 7.18 | 0 | 0.059474738 | 0.118242845 | 0.17 | 0.846846847 | 0.153153153 |  |  | 0 | 0
|  |  | 2958 | 1.61 | 1.16 | 92.8 | 0 | 2.73 | 4.47 | 0 | 1 | 6.24 | 0 | 0.029418103 | 0.048168103 | 0.45 | 0.720496894 | 0.279503106 |  |  | 0 | 0
Glucose-d |  | KOH | 1210 | 0.69 |  | 74.3 | 0 | 9.8 | 15.9 | 25 | 1 | 4.181818 | 0 | 0.131897712 | 0.213997308 | 0.313 | 0.546376812 | 0.453623188 | 3.1752 | 2.7636 | 3.8612 | 0 | 54 | https://doi.org/10.1016/j.jcis.2023.05.052
|  |  | 1780 | 1.35 |  | 82.5 | 0 | 6.94 | 10.56 | 25 | 1 | 4.659091 | 0 | 0.084121212 | 0.128 | 0.6206 | 0.540296296 | 0.459703704 | 1.49904 | 1.64478 | 2.24856 | 1.54762
|  |  | 2136 | 1.43 |  | 80.8 | 0 | 6.84 | 12.36 | 25 | 1 | 3.886364 | 0 | 0.084653465 | 0.152970297 | 0.4978 | 0.651888112 | 0.348111888 | 2.052 | 2.31876 | 2.46924 | 0
|  |  | 3247 | 3.09 |  | 86.9 | 0 | 2.07 | 11.03 | 25 | 1 | 4.954545 | 0 | 0.023820483 | 0.126927503 | 1.9138 | 0.380647249 | 0.619352751 | 0.11799 | 0.44505 | 1.09503 | 0.31671
|  |  | 1210 | 0.69 |  | 74.3 | 0 | 9.8 | 15.9 | 0 | 1 | 6.113636 | 0 | 0.131897712 | 0.213997308 | 0.313 | 0.546376812 | 0.453623188 | 3.1752 | 2.7636 | 3.8612 | 0
|  |  | 1780 | 1.35 |  | 82.5 | 0 | 6.94 | 10.56 | 0 | 1 | 7.772727 | 0 | 0.084121212 | 0.128 | 0.6206 | 0.540296296 | 0.459703704 | 1.49904 | 1.64478 | 2.24856 | 1.54762
|  |  | 2136 | 1.43 |  | 80.8 | 0 | 6.84 | 12.36 | 0 | 1 | 7.431818 | 0 | 0.084653465 | 0.152970297 | 0.4978 | 0.651888112 | 0.348111888 | 2.052 | 2.31876 | 2.46924 | 0
|  |  | 3247 | 3.09 |  | 86.9 | 0 | 2.07 | 11.03 | 0 | 1 | 8.068182 | 0 | 0.023820483 | 0.126927503 | 1.9138 | 0.380647249 | 0.619352751 | 0.11799 | 0.44505 | 1.09503 | 0.31671
Sugarcane bagasse |  |  | 32 | 0.02 |  | 83.16 | 1.74 | 3.81 | 11.29 | 25 | 1 | 1.94 | 0.020923521 | 0.045815296 | 0.135762386 | -0.086 | 5.3 | -4.3 |  |  | 0 | 0 | 55 | https://doi.org/10.1016/j.indcrop.2018.11.028
|  |  | 851 | 0.44 |  | 87 | 0.97 | 0.83 | 11.2 | 25 | 1 | 4.52 | 0.011149425 | 0.00954023 | 0.128735632 | 0.1198 | 0.727727273 | 0.272272727 |  |  | 0 | 0
|  |  | 927 | 0.48 |  | 83.26 | 1.17 | 1.76 | 13.81 | 25 | 1 | 4.6 | 0.014052366 | 0.021138602 | 0.165865962 | 0.1148 | 0.760833333 | 0.239166667 |  |  | 0 | 0
|  |  | 1113 | 0.57 |  | 83.59 | 1.18 | 1.98 | 13.25 | 25 | 1 | 4.8 | 0.014116521 | 0.023687044 | 0.158511784 | 0.1276 | 0.776140351 | 0.223859649 |  |  | 0 | 0
|  |  | 1024 | 0.53 |  | 83.02 | 1.16 | 1.98 | 13.84 | 25 | 1 | 4.76 | 0.013972537 | 0.023849675 | 0.166706818 | 0.1233 | 0.767358491 | 0.232641509 |  |  | 0 | 0
|  |  | 945 | 0.49 |  | 84.19 | 1.12 | 1.99 | 12.7 | 25 | 1 | 4.71 | 0.013303243 | 0.023637012 | 0.15084927 | 0.1752 | 0.64244898 | 0.35755102 |  |  | 0 | 0
Lotus stalks | 500 | NaNH2 | 848 | 0.38 |  | 67.03 | 2.34 | 3.77 | 26.86 | 25 | 1 | 3.39 | 0.034909742 | 0.056243473 | 0.400716097 | 0.0121 | 0.968157895 | 0.031842105 |  |  | 0 | 0 | 56 | https://doi.org/10.1021/acs.energyfuels.8b02659
|  |  | 1164 | 0.54 |  | 68.32 | 2.55 | 4.01 | 25.12 | 25 | 1 | 3.67 | 0.037324356 | 0.058694379 | 0.367681499 | 0.1668 | 0.691111111 | 0.308888889 |  |  | 0 | 0
|  |  | 1087 | 0.52 |  | 67.65 | 2.25 | 4.5 | 25.6 | 25 | 1 | 3.22 | 0.033259424 | 0.066518847 | 0.37841833 | 0.0816 | 0.843076923 | 0.156923077 |  |  | 0 | 0
|  |  | 1105 | 0.49 |  | 70.25 | 2.12 | 3.21 | 24.42 | 25 | 1 | 3.69 | 0.030177936 | 0.04569395 | 0.347615658 | 0.0516 | 0.894693878 | 0.105306122 |  |  | 0 | 0
|  |  | 2053 | 0.97 |  | 71.37 | 2.04 | 3.64 | 22.95 | 25 | 1 | 3.47 | 0.028583438 | 0.051001821 | 0.321563682 | 0.5338 | 0.449690722 | 0.550309278 |  |  | 0 | 0
|  |  | 1921 | 1.04 |  | 70.98 | 2.06 | 4.03 | 22.93 | 25 | 1 | 3.12 | 0.02902226 | 0.056776557 | 0.323048746 | 0.4168 | 0.599230769 | 0.400769231 |  |  | 0 | 0
|  |  | 1113 | 0.48 |  | 73.56 | 2.09 | 2.61 | 21.74 | 25 | 1 | 3.88 | 0.028412181 | 0.03548124 | 0.295541055 | 0.0376 | 0.921666667 | 0.078333333 |  |  | 0 | 0
|  |  | 2264 | 1.34 |  | 74.32 | 1.97 | 3.08 | 20.63 | 25 | 1 | 3.51 | 0.026506997 | 0.041442411 | 0.277583423 | 0.4243 | 0.683358209 | 0.316641791 |  |  | 0 | 0
|  |  | 1824 | 1.03 |  | 74.98 | 1.88 | 3.45 | 19.69 | 25 | 1 | 3.45 | 0.025073353 | 0.04601227 | 0.262603361 | 0.3338 | 0.67592233 | 0.32407767 |  |  | 0 | 0
Phenolic resins | 500 | NaNH2 | 735 | 0.31 |  | 77.7 | 2.58 | 2.72 | 17 | 25 | 1 | 3.32 | 0.033204633 | 0.035006435 | 0.218790219 | 0.0252 | 0.918709677 | 0.081290323 |  |  | 0 | 0 | 57 | https://doi.org/10.1016/j.carbon.2018.01.003
|  |  | 936 | 0.39 |  | 78.36 | 2.29 | 4.56 | 14.79 | 25 | 1 | 4.12 | 0.029224094 | 0.058192956 | 0.188744257 | 0.0752 | 0.807179487 | 0.192820513 |  |  | 0 | 0
|  |  | 1115 | 0.46 |  | 79.36 | 2.43 | 5.36 | 12.85 | 25 | 1 | 4.14 | 0.03061996 | 0.067540323 | 0.161920363 | 0 | 1 | 0 |  |  | 0 | 0
|  |  | 1003 | 0.41 |  | 79.11 | 2.16 | 6.05 | 12.68 | 25 | 1 | 3.83 | 0.027303754 | 0.076475793 | 0.16028315 | 0 | 1 | 0 |  |  | 0 | 0
|  |  | 787 | 0.33 |  | 80.6 | 2.42 | 1.56 | 15.42 | 25 | 1 | 3.86 | 0.030024814 | 0.019354839 | 0.191315136 | 0 | 1 | 0 |  |  | 0 | 0
|  |  | 1088 | 0.45 |  | 79.32 | 2.36 | 3.9 | 14.42 | 25 | 1 | 4.06 | 0.0297529 | 0.049167927 | 0.18179526 | 0.0116 | 0.974222222 | 0.025777778 |  |  | 0 | 0
|  |  | 1432 | 0.59 |  | 78.62 | 1.76 | 4.25 | 15.37 | 25 | 1 | 4.64 | 0.022386161 | 0.054057492 | 0.195497329 | 0.2287 | 0.612372881 | 0.387627119 |  |  | 0 | 0
|  |  | 1569 | 0.64 |  | 77.65 | 2.24 | 5.94 | 14.17 | 25 | 1 | 4.4 | 0.028847392 | 0.076497102 | 0.182485512 | 0.0788 | 0.876875 | 0.123125 |  |  | 0 | 0
|  |  | 932 | 0.39 |  | 85.36 | 1.95 | 1.39 | 11.3 | 25 | 1 | 4.03 | 0.022844424 | 0.016283974 | 0.132380506 | 0.0752 | 0.807179487 | 0.192820513 |  |  | 0 | 0
|  |  | 1288 | 0.54 |  | 83.69 | 1.7 | 3.85 | 10.76 | 25 | 1 | 4.61 | 0.02031306 | 0.046003107 | 0.128569722 | 0.0937 | 0.826481481 | 0.173518519 |  |  | 0 | 0
|  |  | 1924 | 0.79 |  | 81.34 | 1.64 | 4.09 | 12.93 | 25 | 1 | 4.57 | 0.020162282 | 0.050282764 | 0.15896238 | 0.169 | 0.786075949 | 0.213924051 |  |  | 0 | 0
|  |  | 2155 | 0.94 |  | 76.96 | 1.29 | 5.74 | 16.01 | 25 | 1 | 4.38 | 0.016761954 | 0.0745842 | 0.208030146 | 0.0078 | 0.991702128 | 0.008297872 |  |  | 0 | 0
Coconut shell | 500 | K2CO3 | 947 | 0.35 |  | 86.59 | 0.94 | 2.76 | 9.71 | 25 | 1 | 3.45 | 0.010855757 | 0.03187435 | 0.11213766 | 0.0352 | 0.899428571 | 0.100571429 |  |  | 0 | 0 | 58 | https://doi.org/10.1016/j.jcis.2017.09.040
|  |  | 1082 | 0.39 |  | 87.48 | 0.88 | 2.74 | 8.9 | 25 | 1 | 3.71 | 0.010059442 | 0.031321445 | 0.10173754 | 0 | 1 | 0 |  |  | 0 | 0
|  |  | 1324 | 0.51 |  | 91.35 | 0.82 | 1.52 | 6.31 | 25 | 1 | 3.49 | 0.008976464 | 0.016639299 | 0.069074986 | 0.0192 | 0.962352941 | 0.037647059 |  |  | 0 | 0
|  |  | 1199 | 0.47 |  | 91.08 | 0.52 | 1.42 | 6.98 | 25 | 1 | 3.07 | 0.005709267 | 0.01559069 | 0.076635924 | 0.0487 | 0.896382979 | 0.103617021 |  |  | 0 | 0
|  |  | 1354 | 0.58 |  | 88.71 | 0.55 | 1.34 | 9.4 | 25 | 1 | 3.03 | 0.006199977 | 0.0151054 | 0.105963251 | 0.0795 | 0.862931034 | 0.137068966 |  |  | 0 | 0
|  |  | 1329 | 0.56 |  | 91.35 | 0.56 | 1.13 | 6.96 | 25 | 1 | 2.86 | 0.006130268 | 0.012370005 | 0.076190476 | 0.0692 | 0.876428571 | 0.123571429 |  |  | 0 | 0
|  |  | 1430 | 0.65 |  | 93.24 | 0.65 | 0.86 | 5.25 | 25 | 1 | 2.78 | 0.006971257 | 0.009223509 | 0.056306306 | 0.2887 | 0.555846154 | 0.444153846 |  |  | 0 | 0
Black gram | 300 | KOH | 956 | 0.48 | 0.31 | 76.95 | 2.39 | 4.82 | 15.84 | 25 | 1 | 3.34 | 0.031059129 | 0.062638077 | 0.205847953 | 0.17 | 0.645833333 | 0.354166667 |  |  | 0 | 0 | 59 | 10.1088/2053-1591/aade26
|  |  | 1258 | 0.61 | 0.4 | 83.63 | 2.9 | 4.21 | 9.26 | 25 | 1 | 3.46 | 0.034676551 | 0.050340787 | 0.110725816 | 0.21 | 0.655737705 | 0.344262295 |  |  | 0 | 0
|  |  | 1697 | 0.82 | 0.37 | 84.08 | 2.06 | 3.86 | 10 | 25 | 1 | 3.46 | 0.024500476 | 0.045908658 | 0.118934348 | 0.45 | 0.451219512 | 0.548780488 |  |  | 0 | 0
|  |  | 1987 | 1.02 | 0.26 | 89.43 | 1.41 | 1.78 | 7.38 | 25 | 1 | 2.76 | 0.015766521 | 0.019903835 | 0.082522643 | 0.76 | 0.254901961 | 0.745098039 |  |  | 0 | 0
|  |  | 990 | 0.42 | 0.31 | 79.99 | 2.9 | 4.76 | 12.35 | 25 | 1 | 3.25 | 0.036254532 | 0.059507438 | 0.154394299 | 0.11 | 0.738095238 | 0.261904762 |  |  | 0 | 0
|  |  | 1428 | 0.65 | 0.29 | 78.36 | 2.58 | 4.38 | 14.68 | 25 | 1 | 3.06 | 0.032924962 | 0.055895865 | 0.18734048 | 0.36 | 0.446153846 | 0.553846154 |  |  | 0 | 0
|  |  | 1675 | 0.96 | 0.06 | 75.76 | 2.51 | 3.67 | 18.06 | 25 | 1 | 2.28 | 0.03313094 | 0.04844245 | 0.238384372 | 0.9 | 0.0625 | 0.9375 |  |  | 0 | 0
|  |  | 2086 | 1.08 | 0.16 | 91.38 | 1.06 | 2.52 | 5.04 | 25 | 1 | 2.59 | 0.011599912 | 0.02757715 | 0.055154301 | 0.92 | 0.148148148 | 0.851851852 |  |  | 0 | 0
|  |  | 1216 | 0.53 | 0.35 | 78.46 | 2.21 | 5.34 | 13.99 | 25 | 1 | 3.16 | 0.028167219 | 0.068060158 | 0.178307418 | 0.18 | 0.660377358 | 0.339622642 |  |  | 0 | 0
|  |  | 1446 | 0.63 | 0.37 | 81.6 | 2.41 | 4.15 | 11.84 | 25 | 1 | 3.21 | 0.029534314 | 0.050857843 | 0.145098039 | 0.26 | 0.587301587 | 0.412698413 |  |  | 0 | 0
|  |  | 1952 | 1.11 | 0.04 | 71.34 | 3.4 | 3.15 | 22.11 | 25 | 1 | 2.14 | 0.047659097 | 0.044154752 | 0.309924306 | 1.07 | 0.036036036 | 0.963963964 |  |  | 0 | 0
|  |  | 2305 | 1.23 | 0.13 | 79.17 | 2.13 | 1.81 | 16.89 | 25 | 1 | 2.34 | 0.02690413 | 0.022862195 | 0.213338386 | 1.1 | 0.105691057 | 0.894308943 |  |  | 0 | 0
|  |  | 956 | 0.48 | 0.31 | 76.95 | 2.39 | 4.82 | 15.84 | 0 | 1 | 4.61 | 0.031059129 | 0.062638077 | 0.205847953 | 0.17 | 0.645833333 | 0.354166667 |  |  | 0 | 0
|  |  | 1258 | 0.61 | 0.4 | 83.63 | 2.9 | 4.21 | 9.26 | 0 | 1 | 5.3 | 0.034676551 | 0.050340787 | 0.110725816 | 0.21 | 0.655737705 | 0.344262295 |  |  | 0 | 0
|  |  | 1697 | 0.82 | 0.37 | 84.08 | 2.06 | 3.86 | 10 | 0 | 1 | 5.25 | 0.024500476 | 0.045908658 | 0.118934348 | 0.45 | 0.451219512 | 0.548780488 |  |  | 0 | 0
|  |  | 1987 | 1.02 | 0.26 | 89.43 | 1.41 | 1.78 | 7.38 | 0 | 1 | 5.1 | 0.015766521 | 0.019903835 | 0.082522643 | 0.76 | 0.254901961 | 0.745098039 |  |  | 0 | 0
|  |  | 990 | 0.42 | 0.31 | 79.99 | 2.9 | 4.76 | 12.35 | 0 | 1 | 4.65 | 0.036254532 | 0.059507438 | 0.154394299 | 0.11 | 0.738095238 | 0.261904762 |  |  | 0 | 0
|  |  | 1428 | 0.65 | 0.29 | 78.36 | 2.58 | 4.38 | 14.68 | 0 | 1 | 4.97 | 0.032924962 | 0.055895865 | 0.18734048 | 0.36 | 0.446153846 | 0.553846154 |  |  | 0 | 0
|  |  | 1675 | 0.96 | 0.06 | 75.76 | 2.51 | 3.67 | 18.06 | 0 | 1 | 3.9 | 0.03313094 | 0.04844245 | 0.238384372 | 0.9 | 0.0625 | 0.9375 |  |  | 0 | 0
|  |  | 2086 | 1.08 | 0.16 | 91.38 | 1.06 | 2.52 | 5.04 | 0 | 1 | 4.69 | 0.011599912 | 0.02757715 | 0.055154301 | 0.92 | 0.148148148 | 0.851851852 |  |  | 0 | 0
|  |  | 1216 | 0.53 | 0.35 | 78.46 | 2.21 | 5.34 | 13.99 | 0 | 1 | 4.82 | 0.028167219 | 0.068060158 | 0.178307418 | 0.18 | 0.660377358 | 0.339622642 |  |  | 0 | 0
|  |  | 1446 | 0.63 | 0.37 | 81.6 | 2.41 | 4.15 | 11.84 | 0 | 1 | 5.15 | 0.029534314 | 0.050857843 | 0.145098039 | 0.26 | 0.587301587 | 0.412698413 |  |  | 0 | 0
|  |  | 1952 | 1.11 | 0.04 | 71.34 | 3.4 | 3.15 | 22.11 | 0 | 1 | 3.73 | 0.047659097 | 0.044154752 | 0.309924306 | 1.07 | 0.036036036 | 0.963963964 |  |  | 0 | 0
|  |  | 2305 | 1.23 | 0.13 | 79.17 | 2.13 | 1.81 | 16.89 | 0 | 1 | 4.79 | 0.02690413 | 0.022862195 | 0.213338386 | 1.1 | 0.105691057 | 0.894308943 |  |  | 0 | 0
Glucose-d | 180 | K2CO3 | 933 | 0.45 |  | 66.51 | 2.33 | 12.27 | 18.89 | 25 | 1 | 3.43 | 0.035032326 | 0.184483536 | 0.284017441 | 0.1352 | 0.699555556 | 0.300444444 |  |  | 0 | 0 | 60 | https://doi.org/10.1021/acs.energyfuels.8b01028
|  |  | 1005 | 0.46 |  | 65.31 | 2.38 | 12.21 | 20.1 | 25 | 1 | 3.46 | 0.036441586 | 0.186954525 | 0.307762977 | 0.0012 | 0.997391304 | 0.002608696 |  |  | 0 | 0
|  |  | 1170 | 0.53 |  | 63.67 | 2.42 | 11.81 | 22.1 | 25 | 1 | 3.74 | 0.038008481 | 0.185487671 | 0.347102246 | 0.0466 | 0.912075472 | 0.087924528 |  |  | 0 | 0
|  |  | 1754 | 0.83 |  | 69.83 | 2.14 | 10.51 | 17.52 | 25 | 1 | 3.69 | 0.030645854 | 0.150508377 | 0.250895031 | 0.0347 | 0.958192771 | 0.041807229 |  |  | 0 | 0
|  |  | 1699 | 0.89 |  | 70.32 | 1.98 | 9.54 | 18.16 | 25 | 1 | 3.65 | 0.028156997 | 0.135665529 | 0.258248009 | 0.3621 | 0.593146067 | 0.406853933 |  |  | 0 | 0
|  |  | 1824 | 0.92 |  | 71.66 | 1.97 | 7.74 | 18.63 | 25 | 1 | 3.92 | 0.027490929 | 0.108010047 | 0.259977672 | 0.2238 | 0.75673913 | 0.24326087 |  |  | 0 | 0
|  |  | 2572 | 1.43 |  | 77.7 | 1.56 | 6.57 | 14.17 | 25 | 1 | 3.75 | 0.02007722 | 0.084555985 | 0.182368082 | 0.3483 | 0.756433566 | 0.243566434 |  |  | 0 | 0
|  |  | 2510 | 1.54 |  | 80.32 | 1.73 | 5.03 | 12.92 | 25 | 1 | 3.56 | 0.021538845 | 0.062624502 | 0.160856574 | 0.5115 | 0.667857143 | 0.332142857 |  |  | 0 | 0
|  |  | 2827 | 1.55 |  | 84.24 | 1.65 | 4.69 | 9.42 | 25 | 1 | 3.61 | 0.019586895 | 0.055674264 | 0.111823362 | 0.4185 | 0.73 | 0.27 |  |  | 0 | 0
|  |  | 1020 | 0.52 |  | 73.65 | 2.15 | 0.32 | 23.88 | 25 | 1 | 3.66 | 0.029192125 | 0.004344874 | 0.324236253 | 0.1157 | 0.7775 | 0.2225 |  |  | 0 | 0
|  |  | 933 | 0.45 |  | 66.51 | 2.33 | 12.27 | 18.89 | 0 | 1 | 4.8 | 0.035032326 | 0.184483536 | 0.284017441 | 0.1352 | 0.699555556 | 0.300444444 |  |  | 0 | 0
|  |  | 1005 | 0.46 |  | 65.31 | 2.38 | 12.21 | 20.1 | 0 | 1 | 4.84 | 0.036441586 | 0.186954525 | 0.307762977 | 0.0012 | 0.997391304 | 0.002608696 |  |  | 0 | 0
|  |  | 1170 | 0.53 |  | 63.67 | 2.42 | 11.81 | 22.1 | 0 | 1 | 5.32 | 0.038008481 | 0.185487671 | 0.347102246 | 0.0466 | 0.912075472 | 0.087924528 |  |  | 0 | 0
|  |  | 1754 | 0.83 |  | 69.83 | 2.14 | 10.51 | 17.52 | 0 | 1 | 5.45 | 0.030645854 | 0.150508377 | 0.250895031 | 0.0347 | 0.958192771 | 0.041807229 |  |  | 0 | 0
|  |  | 1699 | 0.89 |  | 70.32 | 1.98 | 9.54 | 18.16 | 0 | 1 | 5.87 | 0.028156997 | 0.135665529 | 0.258248009 | 0.3621 | 0.593146067 | 0.406853933 |  |  | 0 | 0
|  |  | 1824 | 0.92 |  | 71.66 | 1.97 | 7.74 | 18.63 | 0 | 1 | 6.23 | 0.027490929 | 0.108010047 | 0.259977672 | 0.2238 | 0.75673913 | 0.24326087 |  |  | 0 | 0
|  |  | 2572 | 1.43 |  | 77.7 | 1.56 | 6.57 | 14.17 | 0 | 1 | 6.23 | 0.02007722 | 0.084555985 | 0.182368082 | 0.3483 | 0.756433566 | 0.243566434 |  |  | 0 | 0
|  |  | 2510 | 1.54 |  | 80.32 | 1.73 | 5.03 | 12.92 | 0 | 1 | 6.16 | 0.021538845 | 0.062624502 | 0.160856574 | 0.5115 | 0.667857143 | 0.332142857 |  |  | 0 | 0
|  |  | 2827 | 1.55 |  | 84.24 | 1.65 | 4.69 | 9.42 | 0 | 1 | 6.05 | 0.019586895 | 0.055674264 | 0.111823362 | 0.4185 | 0.73 | 0.27 |  |  | 0 | 0
|  |  | 1020 | 0.52 |  | 73.65 | 2.15 | 0.32 | 23.88 | 0 | 1 | 5.74 | 0.029192125 | 0.004344874 | 0.324236253 | 0.1157 | 0.7775 | 0.2225 |  |  | 0 | 0
Chitosan | 550 | KOH | 667 | 0.29 | 0.28 | 63.3 | 2.4 | 6.5 | 27.8 | 25 | 1 | 3.74 | 0.037914692 | 0.102685624 | 0.439178515 | 0.01 | 0.965517241 | 0.034482759 |  |  | 0 | 0 | 61 | https://doi.org/10.1016/j.carbon.2016.12.039
|  |  | 716 | 0.32 | 0.31 | 61.5 | 2.5 | 6.6 | 29.4 | 25 | 1 | 4.04 | 0.040650407 | 0.107317073 | 0.47804878 | 0.01 | 0.96875 | 0.03125 |  |  | 0 | 0
|  |  | 718 | 0.33 | 0.31 | 59.1 | 2.3 | 6.8 | 31.8 | 25 | 1 | 4.17 | 0.03891709 | 0.115059222 | 0.538071066 | 0.02 | 0.939393939 | 0.060606061 |  |  | 0 | 0
|  |  | 907 | 0.4 | 0.39 | 57.9 | 2.6 | 6.7 | 32.8 | 25 | 1 | 4.26 | 0.044905009 | 0.115716753 | 0.566493955 | 0.01 | 0.975 | 0.025 |  |  | 0 | 0
|  |  | 667 | 0.29 | 0.28 | 63.3 | 2.4 | 6.5 | 27.8 | 25 | 0.15 | 1.46 | 0.037914692 | 0.102685624 | 0.439178515 | 0.01 | 0.965517241 | 0.034482759 |  |  | 0 | 0
|  |  | 716 | 0.32 | 0.31 | 61.5 | 2.5 | 6.6 | 29.4 | 25 | 0.15 | 1.57 | 0.040650407 | 0.107317073 | 0.47804878 | 0.01 | 0.96875 | 0.03125 |  |  | 0 | 0
|  |  | 718 | 0.33 | 0.31 | 59.1 | 2.3 | 6.8 | 31.8 | 25 | 0.15 | 1.86 | 0.03891709 | 0.115059222 | 0.538071066 | 0.02 | 0.939393939 | 0.060606061 |  |  | 0 | 0
|  |  | 907 | 0.4 | 0.39 | 57.9 | 2.6 | 6.7 | 32.8 | 25 | 0.15 | 1.77 | 0.044905009 | 0.115716753 | 0.566493955 | 0.01 | 0.975 | 0.025 |  |  | 0 | 0
Rotten strawberries | 180 | KOH | 935 | 0.42 |  | 72.21 | 2.55 | 3.68 | 21.56 | 25 | 1 | 3.63 | 0.035313668 | 0.050962471 | 0.298573605 | 0.1052 | 0.74952381 | 0.25047619 |  |  | 0 | 0 | 62 | https://doi.org/10.1021/acs.iecr.7b02692
|  |  | 1441 | 0.6 |  | 68.99 | 2.21 | 5.16 | 23.64 | 25 | 1 | 4.04 | 0.032033628 | 0.074793448 | 0.342658356 | 0.2284 | 0.619333333 | 0.380666667 |  |  | 0 | 0
|  |  | 1117 | 0.52 |  | 78.02 | 2.44 | 5.38 | 14.16 | 25 | 1 | 4.49 | 0.031274032 | 0.068956678 | 0.181491925 | 0.0452 | 0.913076923 | 0.086923077 |  |  | 0 | 0
|  |  | 1482 | 0.64 |  | 70.16 | 3.06 | 5.06 | 21.72 | 25 | 1 | 3.87 | 0.043614595 | 0.072120867 | 0.309578107 | 0.167 | 0.7390625 | 0.2609375 |  |  | 0 | 0
|  |  | 1408 | 0.67 |  | 76.23 | 2.39 | 3.81 | 17.57 | 25 | 1 | 3.73 | 0.031352486 | 0.049980323 | 0.230486685 | 0.233 | 0.652238806 | 0.347761194 |  |  | 0 | 0
|  |  | 1577 | 0.68 |  | 79.18 | 2.11 | 2.6 | 16.11 | 25 | 1 | 3.99 | 0.026648143 | 0.032836575 | 0.20346047 | 0.1188 | 0.825294118 | 0.174705882 |  |  | 0 | 0
Lignin |  | KOH | 2922 | 1.36 | 1.22 | 84.6 | 0 | 5.6 | 7.2 | 25 | 1 | 5.12 | 0 | 0.066193853 | 0.085106383 | 0.14 | 0.897058824 | 0.102941176 |  |  | 0 | 0 | 63 | https://doi.org/10.1016/j.carbon.2017.05.088
|  |  | 2779 | 1.39 | 1.1 | 79.1 | 0 | 7.1 | 11.8 | 25 | 1 | 5.48 | 0 | 0.089759798 | 0.149178255 | 0.29 | 0.791366906 | 0.208633094 |  |  | 0 | 0
|  |  | 1631 | 0.83 | 0.6 | 76.3 | 0 | 5.9 | 17.1 | 25 | 1 | 4.23 | 0 | 0.077326343 | 0.224115334 | 0.23 | 0.722891566 | 0.277108434 |  |  | 0 | 0
Waste wool | 300 | KOH | 447 | 0.22 | 0.18 | 71.9 | 1.37 | 11.25 | 15.48 | 25 | 1 | 1.48 | 0.019054242 | 0.156467316 | 0.215299026 | 0.04 | 0.818181818 | 0.181818182 |  |  | 0 | 0 | 64 | https://doi.org/10.1039/C8RA02701C
|  |  | 1010 | 0.57 | 0.37 | 70.73 | 1.64 | 4.57 | 23.06 | 25 | 1 | 2.33 | 0.023186767 | 0.064611904 | 0.326028559 | 0.2 | 0.649122807 | 0.350877193 |  |  | 0 | 0
|  |  | 1352 | 0.78 | 0.54 | 69.65 | 1.42 | 4.14 | 24.79 | 25 | 1 | 2.78 | 0.020387653 | 0.059440057 | 0.355922469 | 0.24 | 0.692307692 | 0.307692308 |  |  | 0 | 0
|  |  | 1420 | 0.86 | 0.52 | 67.47 | 1.68 | 3.7 | 27.15 | 25 | 1 | 2.35 | 0.024899956 | 0.054839188 | 0.402401067 | 0.34 | 0.604651163 | 0.395348837 |  |  | 0 | 0
Coconut shell | 500 | KOH | 1023 | 0.38 |  | 84.2 | 1.52 | 1.35 | 12.93 | 25 | 1 | 4.1 | 0.018052257 | 0.016033254 | 0.153562945 | 0 | 1 | 0 |  |  | 0 | 0 | 65 | https://doi.org/10.1021/acssuschemeng.5b01425
|  |  | 1383 | 0.56 |  | 83.3 | 1.32 | 1.08 | 14.3 | 25 | 1 | 4 | 0.015846339 | 0.012965186 | 0.171668667 | 0.1147 | 0.795178571 | 0.204821429 |  |  | 0 | 0
|  |  | 1604 | 0.65 |  | 84.2 | 1.53 | 0.81 | 13.46 | 25 | 1 | 4.3 | 0.018171021 | 0.009619952 | 0.159857482 | 0 | 1 | 0 |  |  | 0 | 0
|  |  | 1178 | 0.49 |  | 82 | 1.34 | 1.23 | 15.43 | 25 | 1 | 4.1 | 0.016341463 | 0.015 | 0.188170732 | 0 | 1 | 0 |  |  | 0 | 0
|  |  | 1535 | 0.6 |  | 81.3 | 1.22 | 0.91 | 16.57 | 25 | 1 | 4.8 | 0.01500615 | 0.011193112 | 0.203813038 | 0.1134 | 0.811 | 0.189 |  |  | 0 | 0
|  |  | 1687 | 0.67 |  | 83 | 1.29 | 0.7 | 15.01 | 25 | 1 | 4.3 | 0.015542169 | 0.008433735 | 0.180843373 | 0 | 1 | 0 |  |  | 0 | 0
|  |  | 1550 | 0.62 |  | 84.2 | 1.03 | 0.86 | 13.91 | 25 | 1 | 4.1 | 0.012232779 | 0.010213777 | 0.1652019 | 0.0656 | 0.894193548 | 0.105806452 |  |  | 0 | 0
|  |  | 1596 | 0.64 |  | 86.3 | 0.92 | 0.73 | 12.05 | 25 | 1 | 4.7 | 0.010660487 | 0.008458864 | 0.1396292 | 0.0788 | 0.876875 | 0.123125 |  |  | 0 | 0
|  |  | 1937 | 0.78 |  | 86.5 | 0.84 | 0.61 | 12.05 | 25 | 1 | 4.44 | 0.009710983 | 0.007052023 | 0.139306358 | 0.159 | 0.796153846 | 0.203846154 |  |  | 0 | 0
|  |  | 1513 | 0.58 |  | 80.8 | 2.4 | 0.23 | 16.57 | 25 | 1 | 3.7 | 0.02970297 | 0.002846535 | 0.205074257 | 0.1068 | 0.815862069 | 0.184137931 |  |  | 0 | 0
|  |  | 1012 | 0.44 |  | 75.5 | 0.95 | 8.01 | 15.54 | 25 | 1 | 3 | 0.012582781 | 0.106092715 | 0.205827815 | 0.0364 | 0.917272727 | 0.082727273 |  |  | 0 | 0
Banana peel | 800 | CO2 | 1426.1 | 0.83 | 0.56 | 43.5 | 2.2 | 4.2 | 50.1 | 25 | 1 | 2.7 | 0.050574713 | 0.096551724 | 1.151724138 | 0.27 | 0.674698795 | 0.325301205 |  |  | 0 | 0 | 66 | https://doi.org/10.1021/acs.energyfuels.6b00971
|  |  | 764 | 0.4347 |  | 62.51 | 0 | 5 | 32.49 | 30 | 1 | 1.901591 | 0 | 0.079987202 | 0.519756839 | 0.1083 | 0.750862664 | 0.249137336 |  |  | 0 | 0
Coconut shell | 500 | KOH | 879 | 0.38 |  | 64.2 | 4.02 | 6.16 | 25.62 | 25 | 1 | 3.68 | 0.062616822 | 0.095950156 | 0.399065421 | 0.0602 | 0.841578947 | 0.158421053 |  |  | 0 | 0 | 67 | https://doi.org/10.1021/acs.est.5b01311
|  |  | 1135 | 0.62 |  | 70.5 | 3.38 | 4.83 | 21.29 | 25 | 1 | 4.04 | 0.047943262 | 0.068510638 | 0.301985816 | 0.1538 | 0.751935484 | 0.248064516 |  |  | 0 | 0
|  |  | 1850 | 0.87 |  | 69.8 | 3 | 4.31 | 22.89 | 25 | 1 | 4.16 | 0.042979943 | 0.061747851 | 0.327936963 | 0.3813 | 0.561724138 | 0.438275862 |  |  | 0 | 0
|  |  | 1562 | 0.75 |  | 69 | 2.69 | 3.84 | 24.47 | 25 | 1 | 3.79 | 0.038985507 | 0.055652174 | 0.354637681 | 0.1888 | 0.748266667 | 0.251733333 |  |  | 0 | 0
|  |  | 1483 | 0.66 |  | 70 | 2.67 | 4.56 | 22.77 | 25 | 1 | 4.26 | 0.038142857 | 0.065142857 | 0.325285714 | 0.187 | 0.716666667 | 0.283333333 |  |  | 0 | 0
|  |  | 1487 | 0.79 |  | 71.2 | 2.45 | 3.59 | 22.76 | 25 | 1 | 4.22 | 0.034410112 | 0.050421348 | 0.319662921 | 0.317 | 0.598734177 | 0.401265823 |  |  | 0 | 0
|  |  | 2322 | 1.06 |  | 74.1 | 2.8 | 3.19 | 19.91 | 25 | 1 | 4.1 | 0.037786775 | 0.043049933 | 0.268690958 | 0.1831 | 0.827264151 | 0.172735849 |  |  | 0 | 0
|  |  | 2521 | 1.34 |  | 75.8 | 2.48 | 2.4 | 19.32 | 25 | 1 | 3.72 | 0.032717678 | 0.031662269 | 0.254881266 | 0.3115 | 0.767537313 | 0.232462687 |  |  | 0 | 0
|  |  | 2349 | 0.99 |  | 77.3 | 2.03 | 2.22 | 18.45 | 25 | 1 | 4.22 | 0.02626132 | 0.028719276 | 0.238680466 | 0.0141 | 0.985757576 | 0.014242424 |  |  | 0 | 0
|  |  | 1967 | 0.94 |  | 79.2 | 2.22 | 1.81 | 16.77 | 25 | 1 | 4.09 | 0.028030303 | 0.022853535 | 0.211742424 | 0.4306 | 0.541914894 | 0.458085106 |  |  | 0 | 0
|  |  | 2690 | 1.19 |  | 78.3 | 2.46 | 1.7 | 17.54 | 25 | 1 | 3.96 | 0.031417625 | 0.021711367 | 0.224010217 | 0 | 1 | 0 |  |  | 0 | 0
|  |  | 2599 | 1.33 |  | 80.7 | 2.11 | 1.21 | 15.98 | 25 | 1 | 3.44 | 0.026146221 | 0.014993804 | 0.198017348 | 0.2469 | 0.814360902 | 0.185639098 |  |  | 0 | 0
Fallen leaves | 600 | KOH | 1210 | 0.48 | 0.39 | 78.6 | 0 | 1.7 | 17.6 | 25 | 1 | 3.39 | 0 | 0.021628499 | 0.223918575 | 0.09 | 0.8125 | 0.1875 |  |  | 0 | 0 | 68 | https://doi.org/10.1039/C4TA06072E
|  |  | 1360 | 0.51 | 0.4 | 81.3 | 0 | 1 | 15.3 | 25 | 1 | 4.09 | 0 | 0.012300123 | 0.188191882 | 0.11 | 0.784313725 | 0.215686275 |  |  | 0 | 0
|  |  | 1600 | 0.65 | 0.54 | 84.4 | 0 | 1.3 | 12.6 | 25 | 1 | 4.41 | 0 | 0.015402844 | 0.1492891 | 0.11 | 0.830769231 | 0.169230769 |  |  | 0 | 0
|  |  | 1630 | 0.66 | 0.56 | 85.5 | 0 | 2.5 | 12 | 25 | 1 | 4.2 | 0 | 0.029239766 | 0.140350877 | 0.1 | 0.848484848 | 0.151515152 |  |  | 0 | 0
|  |  | 2230 | 1.03 | 0.89 | 86.5 | 0 | 0.4 | 11.9 | 25 | 1 | 3.93 | 0 | 0.004624277 | 0.137572254 | 0.14 | 0.86407767 | 0.13592233 |  |  | 0 | 0
|  |  | 1950 | 0.88 | 0.72 | 84.8 | 0 | 0.4 | 11.9 | 25 | 1 | 4.23 | 0 | 0.004716981 | 0.140330189 | 0.16 | 0.818181818 | 0.181818182 |  |  | 0 | 0
|  |  | 1210 | 0.48 | 0.39 | 78.6 | 0 | 1.7 | 17.6 | 25 | 0.15 | 1.2 | 0 | 0.021628499 | 0.223918575 | 0.09 | 0.8125 | 0.1875 |  |  | 0 | 0
|  |  | 1360 | 0.51 | 0.4 | 81.3 | 0 | 1 | 15.3 | 25 | 0.15 | 1.55 | 0 | 0.012300123 | 0.188191882 | 0.11 | 0.784313725 | 0.215686275 |  |  | 0 | 0
|  |  | 1600 | 0.65 | 0.54 | 84.4 | 0 | 1.3 | 12.6 | 25 | 0.15 | 1.41 | 0 | 0.015402844 | 0.1492891 | 0.11 | 0.830769231 | 0.169230769 |  |  | 0 | 0
|  |  | 1630 | 0.66 | 0.56 | 85.5 | 0 | 2.5 | 12 | 25 | 0.15 | 1.14 | 0 | 0.029239766 | 0.140350877 | 0.1 | 0.848484848 | 0.151515152 |  |  | 0 | 0
|  |  | 2230 | 1.03 | 0.89 | 86.5 | 0 | 0.4 | 11.9 | 25 | 0.15 | 0.98 | 0 | 0.004624277 | 0.137572254 | 0.14 | 0.86407767 | 0.13592233 |  |  | 0 | 0
|  |  | 1950 | 0.88 | 0.72 | 84.8 | 0 | 0.4 | 11.9 | 25 | 0.15 | 1.14 | 0 | 0.004716981 | 0.140330189 | 0.16 | 0.818181818 | 0.181818182 |  |  | 0 | 0
Human hair |  | KOH | 1230 | 0.9 |  | 66.41 | 0 | 8.33 | 25.26 | 0 | 1 | 5.14 | 0 | 0.125432917 | 0.380364403 | 0.5432 | 0.396444444 | 0.603555556 |  |  | 0 | 0 | 69 | https://doi.org/10.1039/C5RA15690D
|  |  | 2380 | 1.64 |  | 77.93 | 0 | 4.94 | 17.13 | 0 | 1 | 5.45 | 0 | 0.063390222 | 0.219812652 | 0.6228 | 0.620243902 | 0.379756098 |  |  | 0 | 0
|  |  | 2700 | 1.33 |  | 80.95 | 0 | 3.45 | 15.6 | 0 | 1 | 4.27 | 0 | 0.042618901 | 0.19271155 | 0.0314 | 0.976390977 | 0.023609023 |  |  | 0 | 0
Polyacrylonitrile fiber | 300 | KOH | 855 | 0.45 | 0.31 | 64.76 | 3.87 | 13.05 | 18.32 | 25 | 1 | 3.33 | 0.059759111 | 0.20151328 | 0.282890673 | 0.14 | 0.688888889 | 0.311111111 |  |  | 0 | 0 | 70 | https://doi.org/10.1016/j.jes.2022.03.016
|  |  | 1338 | 0.68 | 0.49 | 66.54 | 4.01 | 11.32 | 18.13 | 25 | 1 | 3.57 | 0.060264503 | 0.170123234 | 0.272467689 | 0.19 | 0.720588235 | 0.279411765 |  |  | 0 | 0
|  |  | 1655 | 0.78 | 0.63 | 68.54 | 4.92 | 9.84 | 16.7 | 25 | 1 | 3.77 | 0.0717829 | 0.143565801 | 0.243653341 | 0.15 | 0.807692308 | 0.192307692 |  |  | 0 | 0
|  |  | 1980 | 0.92 | 0.76 | 73.15 | 4.82 | 7.38 | 14.65 | 25 | 1 | 3.95 | 0.065892003 | 0.100888585 | 0.200273411 | 0.16 | 0.826086957 | 0.173913043 |  |  | 0 | 0
|  |  | 2362 | 1.22 | 1.02 | 75.36 | 4.35 | 6.21 | 14.08 | 25 | 1 | 3.74 | 0.05772293 | 0.082404459 | 0.186836518 | 0.2 | 0.836065574 | 0.163934426 |  |  | 0 | 0
|  |  | 2430 | 1.37 | 1.16 | 74.98 | 3.98 | 5.36 | 15.68 | 25 | 1 | 3.51 | 0.053080822 | 0.07148573 | 0.209122433 | 0.21 | 0.846715328 | 0.153284672 |  |  | 0 | 0
|  |  | 2406 | 1.38 | 1.08 | 87.07 | 3.16 | 3.89 | 5.88 | 25 | 1 | 3.54 | 0.036292638 | 0.044676697 | 0.067531871 | 0.3 | 0.782608696 | 0.217391304 |  |  | 0 | 0
|  |  | 2672 | 1.58 | 1.31 | 88.06 | 3.87 | 3.04 | 5.03 | 25 | 1 | 3.16 | 0.043947309 | 0.034521917 | 0.057120145 | 0.27 | 0.829113924 | 0.170886076 |  |  | 0 | 0
|  |  | 2644 | 1.62 | 1.32 | 87.68 | 3.24 | 2.65 | 6.43 | 25 | 1 | 3.15 | 0.036952555 | 0.03022354 | 0.073334854 | 0.3 | 0.814814815 | 0.185185185 |  |  | 0 | 0
|  |  | 2112 | 1.26 | 0.92 | 92.23 | 3.56 | 2.83 | 1.38 | 25 | 1 | 3.02 | 0.038599154 | 0.030684159 | 0.014962594 | 0.34 | 0.73015873 | 0.26984127 |  |  | 0 | 0
|  |  | 2747 | 1.62 | 1.19 | 91.56 | 2.45 | 2.36 | 3.63 | 25 | 1 | 3.46 | 0.02675841 | 0.025775448 | 0.039646134 | 0.43 | 0.734567901 | 0.265432099 |  |  | 0 | 0
|  |  | 2436 | 1.57 | 1.15 | 94.33 | 1.78 | 1.84 | 2.05 | 25 | 1 | 3.23 | 0.018869925 | 0.01950599 | 0.021732217 | 0.42 | 0.732484076 | 0.267515924 |  |  | 0 | 0
|  |  | 855 | 0.45 | 0.31 | 64.76 | 3.87 | 13.05 | 18.32 | 0 | 1 | 4.19 | 0.059759111 | 0.20151328 | 0.282890673 | 0.14 | 0.688888889 | 0.311111111 |  |  | 0 | 0
|  |  | 1338 | 0.68 | 0.49 | 66.54 | 4.01 | 11.32 | 18.13 | 0 | 1 | 5.03 | 0.060264503 | 0.170123234 | 0.272467689 | 0.19 | 0.720588235 | 0.279411765 |  |  | 0 | 0
|  |  | 1655 | 0.78 | 0.63 | 68.54 | 4.92 | 9.84 | 16.7 | 0 | 1 | 5.61 | 0.0717829 | 0.143565801 | 0.243653341 | 0.15 | 0.807692308 | 0.192307692 |  |  | 0 | 0
|  |  | 1980 | 0.92 | 0.76 | 73.15 | 4.82 | 7.38 | 14.65 | 0 | 1 | 6.01 | 0.065892003 | 0.100888585 | 0.200273411 | 0.16 | 0.826086957 | 0.173913043 |  |  | 0 | 0
|  |  | 2362 | 1.22 | 1.02 | 75.36 | 4.35 | 6.21 | 14.08 | 0 | 1 | 6.37 | 0.05772293 | 0.082404459 | 0.186836518 | 0.2 | 0.836065574 | 0.163934426 |  |  | 0 | 0
|  |  | 2430 | 1.37 | 1.16 | 74.98 | 3.98 | 5.36 | 15.68 | 0 | 1 | 5.23 | 0.053080822 | 0.07148573 | 0.209122433 | 0.21 | 0.846715328 | 0.153284672 |  |  | 0 | 0
|  |  | 2406 | 1.38 | 1.08 | 87.07 | 3.16 | 3.89 | 5.88 | 0 | 1 | 5.76 | 0.036292638 | 0.044676697 | 0.067531871 | 0.3 | 0.782608696 | 0.217391304 |  |  | 0 | 0
|  |  | 2672 | 1.58 | 1.31 | 88.06 | 3.87 | 3.04 | 5.03 | 0 | 1 | 5.1 | 0.043947309 | 0.034521917 | 0.057120145 | 0.27 | 0.829113924 | 0.170886076 |  |  | 0 | 0
|  |  | 2644 | 1.62 | 1.32 | 87.68 | 3.24 | 2.65 | 6.43 | 0 | 1 | 5.47 | 0.036952555 | 0.03022354 | 0.073334854 | 0.3 | 0.814814815 | 0.185185185 |  |  | 0 | 0
|  |  | 2112 | 1.26 | 0.92 | 92.23 | 3.56 | 2.83 | 1.38 | 0 | 1 | 5.72 | 0.038599154 | 0.030684159 | 0.014962594 | 0.34 | 0.73015873 | 0.26984127 |  |  | 0 | 0
|  |  | 2747 | 1.62 | 1.19 | 91.56 | 2.45 | 2.36 | 3.63 | 0 | 1 | 4.94 | 0.02675841 | 0.025775448 | 0.039646134 | 0.43 | 0.734567901 | 0.265432099 |  |  | 0 | 0
|  |  | 2436 | 1.57 | 1.15 | 94.33 | 1.78 | 1.84 | 2.05 | 0 | 1 | 4.52 | 0.018869925 | 0.01950599 | 0.021732217 | 0.42 | 0.732484076 | 0.267515924 |  |  | 0 | 0
|  |  | 1389.8 | 0.45 | 0.36 | 61.96 | 0 | 2.64 | 35.4 | 25 | 1 | 3.78 | 0 | 0.042608134 | 0.571336346 | 0.09 | 0.8 | 0.2 | 0.94116 | 1.2408 | 0 | 0.46068 | Validation
|  |  | 1076 | 0.44 | 0.38 | 84.57 | 2.94 | 3.03 | 9.46 | 25 | 1 | 4.11 | 0.034764101 | 0.035828308 | 0.111859998 | 0.06 | 0.863636364 | 0.136363636 | 1.286235 | 0.576306 | 1.167459 | 0.038178 |  | https://doi.org/10.1021/acs.iecr.2c01887
|  |  | 1405.5 | 0.72 | 0.6 | 81.36 | 0 | 2.94 | 15.7 | 25 | 1 | 6.69 | 0 | 0.036135693 | 0.192969518 | 0.12 | 0.833333333 | 0.166666667 | 0.860538 | 1.65228 | 0 | 0.485394
|  |  | 1984.7 | 1 | 0.55 | 82.57 | 0.01 | 2.19 | 15.23 | 25 | 1 | 5.28 | 0.000121109 | 0.02652295 | 0.184449558 | 0.45 | 0.55 | 0.45 | 0.575313 | 1.36875 | 0 | 0.246594
|  |  | 1161 | 0.38 | 0.35 | 88.44 | 0.01 | 3.02 | 8.53 | 25 | 1 | 3.69 | 0.000113071 | 0.034147445 | 0.09644957 | 0.03 | 0.921052632 | 0.078947368 | 0.835936 | 1.169344 | 0.894826 | 0.119592
|  |  | 1118.29 | 1.57388 | 0.45352 | 91.01 | 0 | 2.09 | 6.91 | 0 | 1 | 5.06 | 0 | 0.022964509 | 0.075925722 | 1.12036 | 0.288154116 | 0.711845884 | 0.35739 | 0.27588 | 0.81092 | 0.64581
|  |  | 1857 | 0.87 | 0.48 | 92.01 | 0 | 1.32 | 6.67 | 25 | 1 | 3.06 | 0 | 0.014346267 | 0.07249212 | 0.39 | 0.551724138 | 0.448275862 | 0.456192 | 0.548592 | 0.123816 | 0.1914
|  |  | 1402.45 | 1.47008 | 0.570291 | 92.66 | 0 | 1.89 | 5.45 | 0 | 1 | 5.75 | 0 | 0.020397151 | 0.058817181 | 0.899789 | 0.387931949 | 0.612068051 | 0.45549 | 0.12285 | 0.97524 | 0.33453
|  |  | 1480 | 0.71 | 0.48 | 89.42 | 1.46 | 2.08 | 7.04 | 25 | 1 | 3.31 | 0.016327444 | 0.023261015 | 0.078729591 | 0.23 | 0.676056338 | 0.323943662 | 0.496704 | 1.059344 | 0.23504 | 0.288912
|  |  | 660 | 0.28 | 0.24 | 83.48 | 0.01 | 3.53 | 12.98 | 25 | 1 | 2.94 | 0.000119789 | 0.042285577 | 0.155486344 | 0.04 | 0.857142857 | 0.142857143 | 1.26727 | 1.513664 | 0.176853 | 0.57186
|  |  | 1759.5 | 0.86 | 0.66 | 78.77 | 0 | 2.53 | 18.7 | 25 | 1 | 6.82 | 0 | 0.032118827 | 0.237400025 | 0.2 | 0.76744186 | 0.23255814 | 0.6831 | 1.33331 | 0 | 0.512578
|  |  | 1804 | 0.85 | 0.66 | 89.93 | 0 | 2 | 8.07 | 25 | 1 | 3.16 | 0 | 0.02223952 | 0.089736462 | 0.19 | 0.776470588 | 0.223529412 | 0.4356 | 0.7466 | 0.4118 | 0.4058
|  |  | 1909.4 | 0.97 | 0.42 | 76.72 | 0 | 0.55 | 22.73 | 25 | 1 | 5.03 | 0 | 0.007168926 | 0.296272158 | 0.55 | 0.432989691 | 0.567010309 | 0.1507 | 0.3586 | 0 | 0.095975
|  |  | 1268 | 0.55 | 0.5 | 90.49 | 0 | 2.12 | 7.39 | 25 | 1 | 3.64 | 0 | 0.023428003 | 0.081666482 | 0.05 | 0.909090909 | 0.090909091 | 0.634516 | 1.029896 | 0.163876 | 0.19716